## Sheet1
sigma = 0.53MPa |  | sigma = 1.05MPa |  | sigma = 2.1MPa |  | d = 275 mum |  | d = 196 mum |  | d = 98 mum |  | T = 22 |  | T = 65 |  | T = 90
Time(days) | eps_v(%) | Time(days) | eps_v(%) | Time(days) | eps_v(%) | Time(days) | eps_v(%) | Time(days) | eps_v(%) | Time(days) | eps_v(%) | Time(days) | eps_v(%) | Time(days) | eps_v(%) | Time(days) | eps_v(%)
0.0009313589 | 1.376083 | 0.0009313589 | 1.376083 | 0.0009313589 | 1.376083 | 0.010006294 | 4.13691677 | 0 | 5.259236 | 0.001743032 | 13.10772099 | 0.018276057 | 4.17548945 | 0.01336314 | 6.29787 | 0.024793862 | 7.359797588
0.008584024 | 2.682896 | 0.01097451 | 3.785159 | 0.0168576 | 5.092903 | 0.011491099 | 4.975024612 | 0.001355691 | 6.028227 | 0.006068333 | 14.08793435 | 0.026005715 | 5.305215063 | 0.03091863 | 7.427596 | 0.005109435 | 8.278022059
0.02281829 | 3.714026 | 0.01002763 | 4.815824 | 0.004144547 | 6.123568 | 0.033117606 | 5.95330127 | 0.02033537 | 7.076588 | 0.020787269 | 15.06717935 | 0.070123724 | 6.36419465 | 0.03370262 | 8.630278 | 0.00822095 | 9.622196566
0.03700599 | 4.676353 | 0.03765794 | 5.639611 | 0.0321474 | 7.497788 | 0.068171915 | 6.509134778 | 0.04196188 | 8.054865 | 0.042607447 | 16.25570924 | 0.114241732 | 7.423174237 | 0.06426097 | 9.831487 | 0.05283025 | 10.89341423
0.07159045 | 5.774891 | 0.06561423 | 6.945027 | 0.06015026 | 8.872008 | 0.089604751 | 7.277158212 | 0.06358839 | 9.033142 | 0.064492181 | 17.51432353 | 0.144145029 | 8.341398708 | 0.09531062 | 11.24493 | 0.097439551 | 12.1646319
0.106268 | 7.011037 | 0.1068734 | 7.90549 | 0.08778057 | 9.695795 | 0.124981843 | 8.18341376 | 0.09890092 | 9.869313 | 0.086183244 | 18.56268459 | 0.188099274 | 9.329632268 | 0.1538071 | 12.51541 | 0.127997904 | 13.36584048
0.1611561 | 8.108177 | 0.1481792 | 8.934758 | 0.122365 | 10.79433 | 0.167072836 | 8.878447733 | 0.1413793 | 10.98485 | 0.12188312 | 19.81936218 | 0.245776937 | 10.24638286 | 0.2258632 | 13.64367 | 0.158228729 | 14.425557
0.2293937 | 8.92917 | 0.1960666 | 9.688344 | 0.1569029 | 11.82407 | 0.202320815 | 9.644534465 | 0.1977373 | 12.16854 | 0.157324769 | 20.79570214 | 0.345279914 | 11.23166867 | 0.3121341 | 14.91267 | 0.244008286 | 15.48232578
0.2976312 | 9.750163 | 0.2439539 | 10.44193 | 0.2184192 | 12.71433 | 0.265263634 | 10.4768322 | 0.2676522 | 13.06996 | 0.206581559 | 21.77010539 | 0.472884784 | 12.35697266 | 0.4116371 | 15.89796 | 0.315900661 | 16.53983149
0.3791717 | 10.2262 | 0.3053305 | 11.12578 | 0.2798889 | 13.53579 | 0.328012782 | 11.09887671 | 0.3374381 | 13.8312 | 0.269524378 | 22.60240312 | 0.614213073 | 13.41079368 | 0.5250272 | 16.88251 | 0.429454584 | 17.59512638
0.4878302 | 10.76919 | 0.393732 | 11.73896 | 0.3617553 | 14.49346 | 0.383789803 | 11.65180517 | 0.4141315 | 14.59148 | 0.339503881 | 23.57390133 | 0.810435039 | 14.17868285 | 0.6799152 | 17.7941 | 0.584178765 | 18.43597239
0.6033032 | 11.38051 | 0.4685977 | 12.35308 | 0.4502499 | 15.24425 | 0.453317409 | 12.13271251 | 0.4977324 | 15.35079 | 0.423104856 | 24.3332096 | 1.006657005 | 14.94657201 | 0.8625775 | 18.70422 | 0.780728258 | 19.34535361
0.7118686 | 11.78588 | 0.5569526 | 12.89746 | 0.5318835 | 15.8579 | 0.522845015 | 12.61361986 | 0.5950194 | 15.96799 | 0.534336115 | 25.08864447 | 1.202223914 | 15.43147707 | 1.072523 | 19.40062 | 0.963226805 | 20.18472574
0.8339698 | 12.19032 | 0.6453075 | 13.44184 | 0.6066561 | 16.3344 | 0.599280192 | 13.09355885 | 0.6923065 | 16.58519 | 0.652539501 | 25.9131954 | 1.397954588 | 15.98712815 | 1.296192 | 20.02555 | 1.159285007 | 20.88186887
0.9425352 | 12.5957 | 0.7470585 | 13.77887 | 0.7153612 | 16.94619 | 0.70341021 | 13.63970885 | 0.8171592 | 17.12844 | 0.784493472 | 26.66572521 | 1.579470551 | 16.40202412 | 1.589296 | 20.64679 | 1.410728176 | 21.50531823
1.064543 | 12.86253 | 0.8352737 | 14.11684 | 0.7900407 | 17.28509 | 0.821355369 | 14.18392214 | 0.9143171 | 17.60547 | 0.881651361 | 27.14275915 | 1.802811827 | 16.8854553 | 1.86835 | 21.19802 | 1.648120399 | 22.05875851
1.139129 | 13.06382 | 0.9370246 | 14.45387 | 0.8917916 | 17.62212 | 0.925356272 | 14.58990333 | 1.039105 | 18.07863 | 0.99268895 | 27.6879408 | 2.039712758 | 17.2266575 | 2.188902 | 21.67629 | 1.871625439 | 22.61293571
1.240787 | 13.26325 | 1.045497 | 14.72164 | 0.9935891 | 18.02796 | 1.029357176 | 14.99588451 | 1.170736 | 18.48074 | 1.124384694 | 28.16013299 | 2.248675559 | 17.49858754 | 2.565166 | 22.22236 | 2.136628264 | 23.09415608
1.376331 | 13.52915 | 1.153969 | 14.98941 | 1.102201 | 18.50214 | 1.154016236 | 15.32887623 | 1.288423 | 18.74461 | 1.262858895 | 28.49118801 | 2.45763836 | 17.77051758 | 2.885554 | 22.62989 | 2.387416378 | 23.43462134
1.491571 | 13.79645 | 1.255674 | 15.25764 | 1.217348 | 18.63183 | 1.264860154 | 15.66380465 | 1.419925 | 19.00655 | 1.422184923 | 28.95950679 | 2.694703055 | 18.18246579 | 3.191727 | 22.89666 | 2.680357333 | 23.98511386
1.572879 | 13.92847 | 1.364146 | 15.5254 | 1.319052 | 18.90007 | 1.389519214 | 15.99679637 | 1.558335 | 19.26752 | 1.55381611 | 29.36161456 | 2.945327405 | 18.45218502 | 3.456238 | 23.16564 | 2.889320134 | 24.2570439
1.667722 | 14.05956 | 1.472525 | 15.65556 | 1.420757 | 19.1683 | 1.479575862 | 16.26454544 | 1.682865 | 19.46035 | 1.678346056 | 29.55443747 | 3.224217413 | 18.93266845 | 3.692648 | 23.2946 | 3.154322959 | 24.73826427
1.776101 | 14.18972 | 1.553879 | 15.85638 | 1.515693 | 19.43699 | 1.576475525 | 16.46124175 | 1.793644 | 19.72519 | 1.802876003 | 29.74726037 | 3.516503312 | 19.20017687 | 3.970883 | 23.4921 | 3.433049203 | 25.14800167
1.918366 | 14.38635 | 1.662305 | 16.05535 | 1.617305 | 19.56762 | 1.694162457 | 16.72511741 | 1.904424 | 19.99003 | 1.920562935 | 30.01113604 | 3.739353296 | 19.47136997 | 4.235231 | 23.69034 | 3.711611683 | 25.48699305
2.060631 | 14.58298 | 1.784313 | 16.32218 | 1.739266 | 19.76565 | 1.804812705 | 16.84979261 | 1.99448 | 20.25778 | 2.059101693 | 30.41227546 | 3.989977646 | 19.74108919 | 4.499578 | 23.88858 | 3.962563561 | 25.89820433
2.182546 | 14.71221 | 1.906181 | 16.3826 | 1.861274 | 20.03248 | 1.936379335 | 17.18181598 |  |  | 2.197382224 | 30.53307726 | 4.338139805 | 20.14714191 | 4.819475 | 24.08386 | 4.1989732 | 26.02716844
2.31809 | 14.97811 | 2.014653 | 16.65037 | 1.949396 | 20.23284 | 2.033278998 | 17.37851229 |  |  | 2.349671568 | 30.86219557 |  |  | 5.111433 | 24.20988 | 4.505146282 | 26.29393992
2.446773 | 15.10687 |  |  | 2.037472 | 20.36439 | 2.136957118 | 17.43407143 |  |  | 2.474201514 | 31.05501848 |  |  | 5.459104 | 24.40369 | 4.825534075 | 26.70146651
2.575456 | 15.23563 |  |  |  |  | 2.226884653 | 17.56165168 |  |  | 2.605703588 | 31.31695744 |  |  | 5.765113 | 24.59972 | 5.090045608 | 26.9704488
2.690603 | 15.36533 |  |  |  |  | 2.309904617 | 17.69020029 |  |  | 2.723325963 | 31.5107487 |  |  | 6.029297 | 24.72721 | 5.410105873 | 27.23648333
2.819239 | 15.42528 |  |  |  |  | 2.420619422 | 17.88495989 |  |  | 2.840883782 | 31.63445554 |  |  | 6.446732 | 25.05883 | 5.660730223 | 27.50620256
2.947968 | 15.62285 |  |  |  |  | 2.517454528 | 18.0115718 |  |  | 2.972321299 | 31.8263101 |  |  | 6.835573 | 25.0382 | 5.897139863 | 27.63516667
3.049579 | 15.75347 |  |  |  |  | 2.628169332 | 18.2063314 |  |  | 3.1107955 | 32.15736512 |  |  | 7.141582 | 25.23422
3.13084 | 15.81669 |  |  |  |  | 2.752699279 | 18.39915431 |  |  | 3.276835429 | 32.41446232 |  |  | 7.447264 | 25.28876
[6 empty] | 2.877100111 | 18.4518084 |  |  | 3.428931102 | 32.53332742 |  |  | 7.780884 | 25.41256
[6 empty] | 3.001565501 | 18.57454689 |  |  | 3.594906473 | 32.72034021 |  |  | 8.114668 | 25.60711
[6 empty] | 3.229838124 | 18.89301335 |  |  | 3.726408547 | 32.98227918 |  |  | 8.475898 | 25.6587
[6 empty] | 3.368118655 | 19.01381514 | [6 empty] | 8.920615 | 25.77661
[6 empty] | 3.492519488 | 19.06646923
[6 empty] | 3.603169736 | 19.19114443
[6 empty] | 3.700004842 | 19.31775633
[6 empty] | 3.803682962 | 19.37331547
[6 empty] | 3.900453511 | 19.42984297
[6 empty] | 4.011039202 | 19.48443376